## Master-Time Check
Supplier Code | Supplier Name | Product | Part No. | Part Name | Mold No. | Stage | Chars. | Inspection Item | Specification/ Judgement Criteria | LSL | Target | USL | UOM | Freq. | Sample Qty | Measuring Instrument
IN018175 | ECOREA | TV | ABJ74427404 | Cabinet Assembly |  | Assembly | Discrete | Short Molding | No Short Molding/Visual |  |  |  |  | 1 | 2 | Visual
IN018175 | ECOREA | TV | ABJ74427404 | Cabinet Assembly |  | Assembly | Discrete | Silver Mark | No Silver Mark/Visual |  |  |  |  | 1 | 2 | Visual
IN018175 | ECOREA | TV | ABJ74427404 | Cabinet Assembly |  | Assembly | Discrete | Sink Mark | No Sink Mark/Visual with LS |  |  |  |  | 1 | 2 | Visual
IN018175 | ECOREA | TV | ABJ74427404 | Cabinet Assembly |  | Assembly | Discrete | Flow Mark | No Flow Mark/Visual |  |  |  |  | 2 | 2 | Visual
IN018175 | ECOREA | TV | ABJ74427404 | Cabinet Assembly |  | Assembly | Discrete | Weld Line | As per LS/ Visual |  |  |  |  | 2 | 2 | Visual
IN018175 | ECOREA | TV | ABJ74427404 | Cabinet Assembly |  | Assembly | Discrete | Dent Mark | No Dent Mark/Visual |  |  |  |  | 2 | 2 | Visual
IN018175 | ECOREA | TV | ABJ74427404 | Cabinet Assembly |  | Assembly | Discrete | Pin Mark | No Pin Mark/Visual |  |  |  |  | 2 | 2 | Visual
IN018175 | ECOREA | TV | ABJ74427404 | Cabinet Assembly |  | Assembly | Discrete | Scratches | No Scratches/Visual |  |  |  |  | 2 | 2 | Visual
IN018175 | ECOREA | TV | ABJ74427404 | Cabinet Assembly |  | Assembly | Discrete | Self Tapping Screw Hole Clearance | No Blockage/Check with Pin Gauge |  |  |  |  | 2 | 2 | Visual
IN018175 | ECOREA | TV | ABJ74427404 | Cabinet Assembly |  | Assembly | Discrete | Warpage | No Warpage/Check on Surface plate |  |  |  |  | 2 | 2 | Visual
IN018175 | ECOREA | TV | ABJ74427404 | Cabinet Assembly |  | Assembly | Discrete | Deflashing Cut Mark | No Cut Mark/Visual |  |  |  |  | 2 | 2 | Visual
IN018175 | ECOREA | TV | ABJ74427404 | Cabinet Assembly |  | Assembly | Discrete | White Patch Mark | Not Allowed |  |  |  |  | 2 | 2 | Visual
IN018175 | ECOREA | TV | ABJ74427404 | Cabinet Assembly |  | Assembly | Discrete | Texture Damage | Not Allowed |  |  |  |  | 2 | 2 | Visual
IN018175 | ECOREA | TV | ABJ74427404 | Cabinet Assembly |  | Assembly | Discrete | Screen Printing | No Missing/Tilt/Spread/Peel Off/Correct Matter |  |  |  |  | 2 | 2 | Visual
IN018175 | ECOREA | TV | ABJ74427404 | Cabinet Assembly |  | Assembly | Discrete | Protective Tape | Correct Width/Proper End Cuuting |  |  |  |  | 2 | 2 | Visual
IN018175 | ECOREA | TV | ABJ74427404 | Cabinet Assembly |  | Assembly | Discrete | Black Spot | Not Allowed |  |  |  |  | 2 | 2 | Visual
IN018175 | ECOREA | TV | ABJ74427404 | Cabinet Assembly |  | Assembly | Discrete | Oil Mark | Not Allowed |  |  |  |  | 2 | 2 | Visual
IN018175 | ECOREA | TV | ABJ74427404 | Cabinet Assembly |  | Assembly | Discrete | Logo | Logo Should Not be miss |  |  |  |  | 2 | 2 | Visual
IN018175 | ECOREA | TV | ABJ74427404 | Cabinet Assembly |  | Assembly | Continuous | Length | Must be as per Specs | 607.3 | 607.6 | 607.9 | mm | 4 | 2 | Vernier Caliper
IN018175 | ECOREA | TV | ABJ74427404 | Cabinet Assembly |  | Assembly | Continuous | Width | Must be as per Specs | 305.6 | 305.9 | 306.2 | mm | 4 | 2 | Vernier Caliper
IN018175 | ECOREA | TV | ABJ74427404 | Cabinet Assembly |  | Assembly | Continuous | LG Logo X Position | Must be as per Specs | 238 |  | 239 | mm | 4 | 2 | Vernier Caliper
IN018175 | ECOREA | TV | ABJ74427404 | Cabinet Assembly |  | Assembly | Continuous | LG Logo Size | Must be as per Specs | 8.3 | 8.5 | 8.7 | mm | 4 | 2 | Jig
IN018175 | ECOREA | TV | ABJ74427404 | Cabinet Assembly |  | Assembly | Continuous | Warpage | Must be as per Specs | 0 |  | 20 | mm | 4 | 2 | Filler Gauge
IN018175 | ECOREA | TV | ABJ74427404 | Cabinet Assembly |  | Assembly | Continuous | Weight | Must be as per Specs | 200 | 203 | 206 | mm | 4 | 2 | Weighing Machine
IN018175 | ECOREA | TV | ABJ74148143 | Cabinet Assembly |  | Assembly | Discrete | Short Molding | No Short Molding/Visual |  |  |  |  | 2 | 2 | Visual
IN018175 | ECOREA | TV | AAN75309619 | Base Assembly Stand |  | Assembly | Discrete | Short Molding | No Short Molding/Visual |  |  |  |  | 2 | 2 | Visual
IN018175 | ECOREA | TV | AAN75309619 | Base Assembly Stand |  | Assembly | Discrete | Silver Mark | No Silver Mark/Visual |  |  |  |  | 2 | 2 | Visual
IN018175 | ECOREA | TV | AAN75309619 | Base Assembly Stand |  | Assembly | Discrete | Sink Mark | No Sink Mark/Visual with LS |  |  |  |  | 2 | 2 | Visual
IN018175 | ECOREA | TV | AAN75309619 | Base Assembly Stand |  | Assembly | Discrete | Flow Mark | No Flow Mark/Visual |  |  |  |  | 2 | 2 | Visual
IN018175 | ECOREA | TV | AAN75309619 | Base Assembly Stand |  | Assembly | Discrete | Weld Line | As per LS/ Visual |  |  |  |  | 2 | 2 | Visual
IN018175 | ECOREA | TV | AAN75309619 | Base Assembly Stand |  | Assembly | Discrete | Dent Mark | No Dent Mark/Visual |  |  |  |  | 2 | 2 | Visual
IN018175 | ECOREA | TV | AAN75309619 | Base Assembly Stand |  | Assembly | Discrete | Pin Mark | No Pin Mark/Visual |  |  |  |  | 2 | 2 | Visual
IN018175 | ECOREA | TV | AAN75309619 | Base Assembly Stand |  | Assembly | Discrete | Scratches | No Scratches/Visual |  |  |  |  | 2 | 2 | Visual
IN018175 | ECOREA | TV | AAN75309619 | Base Assembly Stand |  | Assembly | Discrete | Self Tapping Screw Hole Clearance | No Blockage/Check with Pin Gauge |  |  |  |  | 2 | 2 | Visual
IN018175 | ECOREA | TV | AAN75309619 | Base Assembly Stand |  | Assembly | Discrete | Warpage | No Warpage/Check on Surface plate |  |  |  |  | 2 | 2 | Visual
IN018175 | ECOREA | TV | AAN75309619 | Base Assembly Stand |  | Assembly | Discrete | Deflashing Cut Mark | No Cut Mark/Visual |  |  |  |  | 2 | 2 | Visual
IN018175 | ECOREA | TV | AAN75309619 | Base Assembly Stand |  | Assembly | Discrete | White Patch Mark | Not Allowed |  |  |  |  | 2 | 2 | Visual
IN018175 | ECOREA | TV | AAN75309619 | Base Assembly Stand |  | Assembly | Discrete | Texture Damage | Not Allowed |  |  |  |  | 2 | 2 | Visual
IN018175 | ECOREA | TV | AAN75309619 | Base Assembly Stand |  | Assembly | Discrete | Screen Printing | No Missing/Tilt/Spread/Peel Off/Correct Matter |  |  |  |  | 2 | 2 | Visual
IN018175 | ECOREA | TV | AAN75309619 | Base Assembly Stand |  | Assembly | Discrete | Protective Tape | Correct Width/Proper End Cuuting |  |  |  |  | 2 | 2 | Visual
IN018175 | ECOREA | TV | AAN75309619 | Base Assembly Stand |  | Assembly | Discrete | Black Spot | Not Allowed |  |  |  |  | 2 | 2 | Visual
IN018175 | ECOREA | TV | AAN75309619 | Base Assembly Stand |  | Assembly | Discrete | Oil Mark | Not Allowed |  |  |  |  | 2 | 2 | Visual
IN018175 | ECOREA | TV | AAN75309619 | Base Assembly Stand |  | Assembly | Discrete | Gate Point Flash | Not Allowed |  |  |  |  | 2 | 2 | Visual
IN018175 | ECOREA | TV | AAN75309619 | Base Assembly Stand |  | Assembly | Discrete | Damper Miss | Not Allowed |  |  |  |  | 2 | 2 | Visual
IN018175 | ECOREA | TV | AAN75309619 | Base Assembly Stand |  | Assembly | Discrete | Part Mix Up | "A" & "B" Parts Should not mix |  |  |  |  | 2 | 2 | Visual
IN018175 | ECOREA | TV | AAN75309619 | Base Assembly Stand |  | Assembly | Continuous | Angle | Must be as per Specs | 90.7 |  | 91.3 | Degree | 2 | 2 | Bevel Protractor
IN018175 | ECOREA | TV | AAN75309619 | Base Assembly Stand |  | Assembly | Continuous | Tilt | Must be as per Specs | 0 |  | 0.5 | Degree | 2 | 2 | Height Gauge
IN018175 | ECOREA | TV | ACQ86838943 | Cover Assembly Rear |  | Molding | Discrete | Silver Mark | No Silver Mark/Visual |  |  |  |  | 2 | 2 | Visual
IN018175 | ECOREA | TV | ACQ86838943 | Cover Assembly Rear |  | Molding | Discrete | Sink Mark | No Sink Mark/Visual with LS |  |  |  |  | 2 | 2 | Visual
IN018175 | ECOREA | TV | ACQ86838943 | Cover Assembly Rear |  | Molding | Discrete | Flow Mark | No Flow Mark/Visual |  |  |  |  | 2 | 2 | Visual
IN018175 | ECOREA | TV | ACQ86838943 | Cover Assembly Rear |  | Molding | Discrete | Weld Line | As per LS/ Visual |  |  |  |  | 2 | 2 | Visual
IN018175 | ECOREA | TV | ACQ86838943 | Cover Assembly Rear |  | Molding | Discrete | Dent Mark | No Dent Mark/Visual |  |  |  |  | 2 | 2 | Visual
IN018175 | ECOREA | TV | ACQ86838943 | Cover Assembly Rear |  | Molding | Discrete | Pin Mark | No Pin Mark/Visual |  |  |  |  | 2 | 2 | Visual
IN018175 | ECOREA | TV | ACQ86838943 | Cover Assembly Rear |  | Molding | Discrete | Scratches | No Scratches/Visual |  |  |  |  | 2 | 2 | Visual
IN018175 | ECOREA | TV | ACQ86838943 | Cover Assembly Rear |  | Molding | Discrete | Self Tapping Screw Hole Clearance | No Blockage/Check with Pin Gauge |  |  |  |  | 2 | 2 | Visual
IN018175 | ECOREA | TV | ACQ86838943 | Cover Assembly Rear |  | Molding | Discrete | Warpage | No Warpage/Check on Surface plate |  |  |  |  | 2 | 2 | Visual
IN018175 | ECOREA | TV | ACQ86838943 | Cover Assembly Rear |  | Molding | Discrete | Deflashing Cut Mark | No Cut Mark/Visual |  |  |  |  | 2 | 2 | Visual
IN018175 | ECOREA | TV | ACQ86838943 | Cover Assembly Rear |  | Molding | Discrete | White Patch Mark | Not Allowed |  |  |  |  | 2 | 2 | Visual
IN018175 | ECOREA | TV | ACQ86838943 | Cover Assembly Rear |  | Molding | Discrete | Texture Damage | Not Allowed |  |  |  |  | 2 | 2 | Visual
IN018175 | ECOREA | TV | ACQ86838943 | Cover Assembly Rear |  | Molding | Discrete | Screen Printing | No Missing/Tilt/Spread/Peel Off/Correct Matter |  |  |  |  | 2 | 2 | Visual
IN018175 | ECOREA | TV | ACQ86838943 | Cover Assembly Rear |  | Molding | Discrete | Protective Tape | Correct Width/Proper End Cuuting |  |  |  |  | 2 | 2 | Visual
IN018175 | ECOREA | TV | ACQ86838943 | Cover Assembly Rear |  | Molding | Discrete | Black Spot | Not Allowed |  |  |  |  | 2 | 2 | Visual
IN018175 | ECOREA | TV | ACQ86838943 | Cover Assembly Rear |  | Molding | Discrete | Oil Mark | Not Allowed |  |  |  |  | 2 | 2 | Visual
IN018175 | ECOREA | TV | ACQ86838943 | Cover Assembly Rear |  | Molding | Discrete | Assembly Miss | Bracket & Screw Should not be Miss |  |  |  |  | 2 | 2 | Visual
IN018175 | ECOREA | TV | ACQ86838943 | Cover Assembly Rear |  | Molding | Continuous | Length | Must be as per Specs | 555.7 |  | 556.3 | mm | 2 | 2 | Vernier Caliper
IN018175 | ECOREA | TV | ACQ86838943 | Cover Assembly Rear |  | Molding | Continuous | Width | Must be as per Specs | 334.8 |  | 335.4 | mm | 2 | 2 | Vernier Caliper
IN018175 | ECOREA | TV | ACQ86838943 | Cover Assembly Rear |  | Molding | Continuous | Warpage | Must be as per Specs | 0 |  | 3 | mm | 2 | 2 | Filler Gauge
IN018175 | ECOREA | TV | ACQ86838943 | Cover Assembly Rear |  | Molding | Continuous | Weight | Must be as per Specs | 505 |  | 525 | gm | 2 | 2 | Weighing Machine