## Time Check 03.02.2017
Supplier Code | Supplier Name | Product | Assy Part No. | Child Part No. | Part Name | Mold No. | Stage | Chars. | Inspection Item | Specification/ Judgement Criteria | LSL | Target | USL | UOM | Freq. (Hrs) | Sample Qty | Measuring Instrument | Use Flag
IN022356 | Sandhar | LED | ABJ74148230 | MBH63103301 | Cabinet Assy | #3 | Molding | Discrete | Colour Shade | No Variation/Visual with LS |  |  |  |  | 4 | 5 | Visual | Y
IN022356 | Sandhar | LED | ABJ74148230 | MBH63103301 | Cabinet Assy | #3 | Molding | Discrete | Short Moulding | No Short Moulding/Visual |  |  |  |  | 4 | 5 | Visual | Y
IN022356 | Sandhar | LED | ABJ74148230 | MBH63103301 | Cabinet Assy | #3 | Molding | Discrete | Silver Mark | No Silver Mark/Visual |  |  |  |  | 4 | 5 | Visual | Y
IN022356 | Sandhar | LED | ABJ74148230 | MBH63103301 | Cabinet Assy | #3 | Molding | Discrete | Sink Mark | No Sink mark /Visaual with LS |  |  |  |  | 4 | 5 | Visual | Y
IN022356 | Sandhar | LED | ABJ74148230 | MBH63103301 | Cabinet Assy | #3 | Molding | Discrete | Flow Mark | No Flow Mark/Visual |  |  |  |  | 4 | 5 | Visual | Y
IN022356 | Sandhar | LED | ABJ74148230 | MBH63103301 | Cabinet Assy | #3 | Molding | Discrete | Weld Line | As Per LS/Visual |  |  |  |  | 4 | 5 | Visual | Y
IN022356 | Sandhar | LED | ABJ74148230 | MBH63103301 | Cabinet Assy | #3 | Molding | Discrete | Dent Mark | No Dent Mark/Visual |  |  |  |  | 4 | 5 | Visual | Y
IN022356 | Sandhar | LED | ABJ74148230 | MBH63103301 | Cabinet Assy | #3 | Molding | Discrete | Pin Mark | No Pin Mark/visual |  |  |  |  | 4 | 5 | Visual | Y
IN022356 | Sandhar | LED | ABJ74148230 | MBH63103301 | Cabinet Assy | #3 | Molding | Discrete | Scratches | No scratch/ Visual |  |  |  |  | 4 | 5 | Visual | Y
IN022356 | Sandhar | LED | ABJ74148230 | MBH63103301 | Cabinet Assy | #3 | Molding | Continuous | Weight | Must be as per Specs | 90 | 92 | 92 | gm | 4 | 1 | Weighing Machine | Y
IN022356 | Sandhar | LED | ABJ74148230 | MBH63103301 | Cabinet Assy | #3 | Molding | Continuous | Length | Must be as per Specs | 552.4 | 552.7 | 553.1 | mm | 4 | 1 | Vernier Caliper | Y
IN022356 | Sandhar | LED | ABJ74148230 | MBH63103301 | Cabinet Assy | #3 | Molding | Continuous | Width | Must be as per Specs | 331.7 | 332 | 332.3 | mm | 4 | 1 | Vernier Caliper | Y
IN022356 | Sandhar | LED | ABJ74148230 | MBH63103301 | Cabinet Assy | #3 | Molding | Continuous | Warpage | Must be as per Specs | 0 | 15 | 15 | mm | 4 | 1 | Filler Gauge | Y
IN022356 | Sandhar | LED | ABJ74148230 | ABJ74148230 | Cabinet Assy | #3 | Printing | Continuous | LG Logo | Must be as per Specs | 8.3 | 8.5 | 8.7 | mm | 4 | 1 | Vernier Caliper | Y
IN022356 | Sandhar | LED | ABJ74148230 | ABJ74148230 | Cabinet Assy | #3 | Printing | Discrete | LG Logo X position | Must be as per Specs |  |  |  |  | 4 | 1 | Inspection Jig | Y
IN022356 | Sandhar | LED | ABJ74148230 | ABJ74148230 | Cabinet Assy | #3 | Printing | Discrete | Print AdhesionTest | Ink should not peel off in tape test |  |  |  |  | 4 | 1 | 3M Tape | Y
IN022356 | Sandhar | LED | ABJ74148230 | ABJ74148230 | Cabinet Assy | #3 | Assembly | Discrete | Led lens (MCK67844706) | Must be as per Drawing |  |  |  |  | 4 | 1 | Visual | Y
IN022356 | Sandhar | LED | ABJ74148230 | ABJ74148230 | Cabinet Assy | #3 | Assembly | Discrete | Screw (FAB30018105) | Must be as per Drawing |  |  |  |  | 4 | 1 | Visual | Y
IN022356 | Sandhar | LED | ABJ74148230 | ABJ74148230 | Cabinet Assy | #3 | Assembly | Discrete | Scratches | Color & Appearance |  |  |  |  | 4 | 1 | Visual | Y
IN022356 | Sandhar | LED | ABJ74148230 | ABJ74148230 | Cabinet Assy | #3 | Assembly | Discrete | Paint Uncover | Not stucking |  |  |  |  | 4 | 1 | Visual | Y
IN022356 | Sandhar | LED | ABJ74148230 | ABJ74148230 | Cabinet Assy | #3 | Assembly | Discrete | Paint On Paint | Color & Appearance |  |  |  |  | 4 | 1 | Visual | Y
IN022356 | Sandhar | LED | ABJ74148230 | ABJ74148230 | Cabinet Assy | #3 | Assembly | Discrete | Paint Peel-off | No Paint Peel-off |  |  |  |  | 4 | 1 | Visual | Y
IN022356 | Sandhar | LED | ABJ74148230 | ABJ74148230 | Cabinet Assy | #3 | Assembly | Discrete | Shade variation | As per reference sample |  |  |  |  | 4 | 1 | Visual | Y
IN022356 | Sandhar | LED | ABJ74148230 | ABJ74148230 | Cabinet Assy | #3 | Assembly | Discrete | Dust | No Dust |  |  |  |  | 4 | 1 | Visual | Y
IN022356 | Sandhar | LED | ABJ74148230 | ABJ74148230 | Cabinet Assy | #3 | Assembly | Discrete | Surface clear | Smooth Surface |  |  |  |  | 4 | 1 | Visual | Y
IN022356 | Sandhar | LED | ABJ74148235 | MBH63103301 | Cabinet Assy | #3 | Molding | Discrete | Colour Shade | No Variation/Visual with LS |  |  |  |  | 4 | 5 | Visual | Y
IN022356 | Sandhar | LED | ABJ74148235 | MBH63103301 | Cabinet Assy | #3 | Molding | Discrete | Short Moulding | No Short Moulding/Visual |  |  |  |  | 4 | 5 | Visual | Y
IN022356 | Sandhar | LED | ABJ74148235 | MBH63103301 | Cabinet Assy | #3 | Molding | Discrete | Silver Mark | No Silver Mark/Visual |  |  |  |  | 4 | 5 | Visual | Y
IN022356 | Sandhar | LED | ABJ74148235 | MBH63103301 | Cabinet Assy | #3 | Molding | Discrete | Sink Mark | No Sink mark /Visaual with LS |  |  |  |  | 4 | 5 | Visual | Y
IN022356 | Sandhar | LED | ABJ74148235 | MBH63103301 | Cabinet Assy | #3 | Molding | Discrete | Flow Mark | No Flow Mark/Visual |  |  |  |  | 4 | 5 | Visual | Y
IN022356 | Sandhar | LED | ABJ74148235 | MBH63103301 | Cabinet Assy | #3 | Molding | Discrete | Weld Line | As Per LS/Visual |  |  |  |  | 4 | 5 | Visual | Y
IN022356 | Sandhar | LED | ABJ74148235 | MBH63103301 | Cabinet Assy | #3 | Molding | Discrete | Dent Mark | No Dent Mark/Visual |  |  |  |  | 4 | 5 | Visual | Y
IN022356 | Sandhar | LED | ABJ74148235 | MBH63103301 | Cabinet Assy | #3 | Molding | Discrete | Pin Mark | No Pin Mark/visual |  |  |  |  | 4 | 5 | Visual | Y
IN022356 | Sandhar | LED | ABJ74148235 | MBH63103301 | Cabinet Assy | #3 | Molding | Discrete | Scratches | No scratch/ Visual |  |  |  |  | 4 | 5 | Visual | Y
IN022356 | Sandhar | LED | ABJ74148235 | MBH63103301 | Cabinet Assy | #3 | Molding | Continuous | Weight | Must be as per Specs | 90 | 92 | 92 | gm | 4 | 1 | Weighing Machine | Y
IN022356 | Sandhar | LED | ABJ74148235 | MBH63103301 | Cabinet Assy | #3 | Molding | Continuous | Length | Must be as per Specs | 552.4 | 552.7 | 553.1 | mm | 4 | 1 | Vernier Caliper | Y
IN022356 | Sandhar | LED | ABJ74148235 | MBH63103301 | Cabinet Assy | #3 | Molding | Continuous | Width | Must be as per Specs | 331.7 | 332 | 332.3 | mm | 4 | 1 | Vernier Caliper | Y
IN022356 | Sandhar | LED | ABJ74148235 | MBH63103301 | Cabinet Assy | #3 | Molding | Continuous | Warpage | Must be as per Specs | 0 | 15 | 15 | mm | 4 | 1 | Filler Gauge | Y
IN022356 | Sandhar | LED | ABJ74148235 | ABJ74148235 | Cabinet Assy | #3 | Printing | Continuous | LG Logo | Must be as per Specs | 8.3 | 8.5 | 8.7 | mm | 4 | 1 | Vernier Caliper | Y
IN022356 | Sandhar | LED | ABJ74148235 | ABJ74148235 | Cabinet Assy | #3 | Printing | Discrete | LG Logo X position | Must be as per Specs |  |  |  |  | 4 | 1 | Inspection Jig | Y
IN022356 | Sandhar | LED | ABJ74148235 | ABJ74148235 | Cabinet Assy | #3 | Printing | Discrete | Print AdhesionTest | Ink should not peel off in tape test |  |  |  |  | 4 | 1 | 3M Tape | Y
IN022356 | Sandhar | LED | ABJ74148235 | ABJ74148235 | Cabinet Assy | #3 | Assembly | Discrete | Led lens (MCK67844706) | Must be as per Drawing |  |  |  |  | 4 | 1 | Visual | Y
IN022356 | Sandhar | LED | ABJ74148235 | ABJ74148235 | Cabinet Assy | #3 | Assembly | Discrete | Screw (FAB30018105) | Must be as per Drawing |  |  |  |  | 4 | 1 | Visual | Y
IN022356 | Sandhar | LED | ABJ74148235 | ABJ74148235 | Cabinet Assy | #3 | Assembly | Discrete | Scratches | Color & Appearance |  |  |  |  | 4 | 1 | Visual | Y
IN022356 | Sandhar | LED | ABJ74148235 | ABJ74148235 | Cabinet Assy | #3 | Assembly | Discrete | Paint Uncover | Not stucking |  |  |  |  | 4 | 1 | Visual | Y
IN022356 | Sandhar | LED | ABJ74148235 | ABJ74148235 | Cabinet Assy | #3 | Assembly | Discrete | Paint On Paint | Color & Appearance |  |  |  |  | 4 | 1 | Visual | Y
IN022356 | Sandhar | LED | ABJ74148235 | ABJ74148235 | Cabinet Assy | #3 | Assembly | Discrete | Paint Peel-off | No Paint Peel-off |  |  |  |  | 4 | 1 | Visual | Y
IN022356 | Sandhar | LED | ABJ74148235 | ABJ74148235 | Cabinet Assy | #3 | Assembly | Discrete | Shade variation | As per reference sample |  |  |  |  | 4 | 1 | Visual | Y
IN022356 | Sandhar | LED | ABJ74148235 | ABJ74148235 | Cabinet Assy | #3 | Assembly | Discrete | Dust | No Dust |  |  |  |  | 4 | 1 | Visual | Y
IN022356 | Sandhar | LED | ABJ74148235 | ABJ74148235 | Cabinet Assy | #3 | Assembly | Discrete | Surface clear | Smooth Surface |  |  |  |  | 4 | 1 | Visual | Y
IN022356 | Sandhar | LED | ABJ74307606 | MBH63202401 | Cabinet Assy | #1 | Molding | Discrete | Colour Shade | No Variation/Visual with LS |  |  |  |  | 4 | 5 | Visual | Y
IN022356 | Sandhar | LED | ABJ74307606 | MBH63202401 | Cabinet Assy | #1 | Molding | Discrete | Short Moulding | No Short Moulding/Visual |  |  |  |  | 4 | 5 | Visual | Y
IN022356 | Sandhar | LED | ABJ74307606 | MBH63202401 | Cabinet Assy | #1 | Molding | Discrete | Silver Mark | No Silver Mark/Visual |  |  |  |  | 4 | 5 | Visual | Y
IN022356 | Sandhar | LED | ABJ74307606 | MBH63202401 | Cabinet Assy | #1 | Molding | Discrete | Sink Mark | No Sink mark /Visaual with LS |  |  |  |  | 4 | 5 | Visual | Y
IN022356 | Sandhar | LED | ABJ74307606 | MBH63202401 | Cabinet Assy | #1 | Molding | Discrete | Flow Mark | No Flow Mark/Visual |  |  |  |  | 4 | 5 | Visual | Y
IN022356 | Sandhar | LED | ABJ74307606 | MBH63202401 | Cabinet Assy | #1 | Molding | Discrete | Weld Line | As Per LS/Visual |  |  |  |  | 4 | 5 | Visual | Y
IN022356 | Sandhar | LED | ABJ74307606 | MBH63202401 | Cabinet Assy | #1 | Molding | Discrete | Dent Mark | No Dent Mark/Visual |  |  |  |  | 4 | 5 | Visual | Y
IN022356 | Sandhar | LED | ABJ74307606 | MBH63202401 | Cabinet Assy | #1 | Molding | Discrete | Pin Mark | No Pin Mark/visual |  |  |  |  | 4 | 5 | Visual | Y
IN022356 | Sandhar | LED | ABJ74307606 | MBH63202401 | Cabinet Assy | #1 | Molding | Discrete | Scratches | No scratch/ Visual |  |  |  |  | 4 | 5 | Visual | Y
IN022356 | Sandhar | LED | ABJ74307606 | MBH63202401 | Cabinet Assy | #1 | Molding | Continuous | Weight | Must be as per Specs | 99.2 | 101.2 | 103.2 | gm | 4 | 1 | Weighing Machine | Y
IN022356 | Sandhar | LED | ABJ74307606 | MBH63202401 | Cabinet Assy | #1 | Molding | Continuous | Length | Must be as per Specs | 552.4 | 552.7 | 553 | mm | 4 | 1 | Vernier Caliper | Y
IN022356 | Sandhar | LED | ABJ74307606 | MBH63202401 | Cabinet Assy | #1 | Molding | Continuous | Width | Must be as per Specs | 331.7 | 332 | 332.3 | mm | 4 | 1 | Vernier Caliper | Y
IN022356 | Sandhar | LED | ABJ74307606 | MBH63202401 | Cabinet Assy | #1 | Molding | Continuous | Warpage | Must be as per Specs | 0 | 15 | 15 | mm | 4 | 1 | Filler Gauge | Y
IN022356 | Sandhar | LED | ABJ74307606 | ABJ74307606 | Cabinet Assy | #1 | Printing | Continuous | LG Logo | Must be as per Specs | 8.3 | 8.5 | 8.7 | mm | 4 | 1 | Vernier Caliper | Y
IN022356 | Sandhar | LED | ABJ74307606 | ABJ74307606 | Cabinet Assy | #1 | Printing | Discrete | LG Logo X position | Must be as per Specs |  |  |  |  | 4 | 1 | Inspection Jig | Y
IN022356 | Sandhar | LED | ABJ74307606 | ABJ74307606 | Cabinet Assy | #1 | Printing | Discrete | Print AdhesionTest | Ink should not peel off in tape test |  |  |  |  | 4 | 1 | 3M Tape | Y
IN022356 | Sandhar | LED | ABJ74307606 | ABJ74307606 | Cabinet Assy | #1 | Assembly | Discrete | Led lens (MCK67844706) | Must be as per Drawing |  |  |  |  | 4 | 1 | Visual | Y
IN022356 | Sandhar | LED | ABJ74307606 | ABJ74307606 | Cabinet Assy | #1 | Assembly | Discrete | Screw (FAB30018105) | Must be as per Drawing |  |  |  |  | 4 | 1 | Visual | Y
IN022356 | Sandhar | LED | ABJ74148336 | MBH63103401 | Cabinet Assy | IL #4 | Molding | Discrete | Colour Shade | No Variation/Visual with LS |  |  |  |  | 4 | 5 | Visual | Y
IN022356 | Sandhar | LED | ABJ74148336 | MBH63103401 | Cabinet Assy | IL #4 | Molding | Discrete | Short Moulding | No Short Moulding/Visual |  |  |  |  | 4 | 5 | Visual | Y
IN022356 | Sandhar | LED | ABJ74148336 | MBH63103401 | Cabinet Assy | IL #4 | Molding | Discrete | Silver Mark | No Silver Mark/Visual |  |  |  |  | 4 | 5 | Visual | Y
IN022356 | Sandhar | LED | ABJ74148336 | MBH63103401 | Cabinet Assy | IL #4 | Molding | Discrete | Sink Mark | No Sink mark /Visaual with LS |  |  |  |  | 4 | 5 | Visual | Y
IN022356 | Sandhar | LED | ABJ74148336 | MBH63103401 | Cabinet Assy | IL #4 | Molding | Discrete | Flow Mark | No Flow Mark/Visual |  |  |  |  | 4 | 5 | Visual | Y
IN022356 | Sandhar | LED | ABJ74148336 | MBH63103401 | Cabinet Assy | IL #4 | Molding | Discrete | Weld Line | As Per LS/Visual |  |  |  |  | 4 | 5 | Visual | Y
IN022356 | Sandhar | LED | ABJ74148336 | MBH63103401 | Cabinet Assy | IL #4 | Molding | Discrete | Dent Mark | No Dent Mark/Visual |  |  |  |  | 4 | 5 | Visual | Y
IN022356 | Sandhar | LED | ABJ74148336 | MBH63103401 | Cabinet Assy | IL #4 | Molding | Discrete | Pin Mark | No Pin Mark/visual |  |  |  |  | 4 | 5 | Visual | Y
IN022356 | Sandhar | LED | ABJ74148336 | MBH63103401 | Cabinet Assy | IL #4 | Molding | Discrete | Scratches | No scratch/ Visual |  |  |  |  | 4 | 5 | Visual | Y
IN022356 | Sandhar | LED | ABJ74148336 | MBH63103401 | Cabinet Assy | IL #4 | Molding | Continuous | Weight | Must be as per Specs | 107 | 109 | 111 | gm | 4 | 1 | Weighing Machine | Y
IN022356 | Sandhar | LED | ABJ74148336 | MBH63103401 | Cabinet Assy | IL #4 | Molding | Continuous | Length | Must be as per Specs | 637.8 | 638.2 | 638.6 | mm | 4 | 1 | Vernier Caliper | Y
IN022356 | Sandhar | LED | ABJ74148336 | MBH63103401 | Cabinet Assy | IL #4 | Molding | Continuous | Width | Must be as per Specs | 382.8 | 383.3 | 383.6 | mm | 4 | 1 | Vernier Caliper | Y
IN022356 | Sandhar | LED | ABJ74148336 | MBH63103401 | Cabinet Assy | IL #4 | Molding | Continuous | Warpage | Must be as per Specs | 0 | 20 | 20 | mm | 4 | 1 | Filler Gauge | Y
IN022356 | Sandhar | LED | ABJ74148336 | ABJ74148336 | Cabinet Assy | IL #4 | Printing | Continuous | LG Logo | Must be as per Specs | 8.3 | 8.5 | 8.7 | mm | 4 | 1 | Vernier Caliper | Y
IN022356 | Sandhar | LED | ABJ74148336 | ABJ74148336 | Cabinet Assy | IL #4 | Printing | Discrete | LG Logo X position | Must be as per Specs |  |  |  |  | 4 | 1 | Inspection Jig | Y
IN022356 | Sandhar | LED | ABJ74148336 | ABJ74148336 | Cabinet Assy | IL #4 | Printing | Discrete | Print AdhesionTest | Ink should not peel off in tape test |  |  |  |  | 4 | 1 | 3M Tape | Y
IN022356 | Sandhar | LED | ABJ74148336 | ABJ74148336 | Cabinet Assy | IL #4 | Assembly | Discrete | Led lens (MCK67844706) | Must be as per Drawing |  |  |  |  | 4 | 1 | Visual | Y
IN022356 | Sandhar | LED | ABJ74148336 | ABJ74148336 | Cabinet Assy | IL #4 | Assembly | Discrete | Screw (FAB30018105) | Must be as per Drawing |  |  |  |  | 4 | 1 | Visual | Y
IN022356 | Sandhar | LED | ABJ74148336 | ABJ74148336 | Cabinet Assy | IL #4 | Assembly | Discrete | Cushion (MDS61915933) | Must be as per Drawing |  |  |  |  | 4 | 1 | Visual | Y
IN022356 | Sandhar | LED | ABJ74148336 | ABJ74148336 | Cabinet Assy | IL #4 | Assembly | Discrete | Cushion (MDS61915929) | Must be as per Drawing |  |  |  |  | 4 | 1 | Visual | Y
IN022356 | Sandhar | LED | AAN74510815 | MAM63164206 | Stand Base Assy | #2 | Molding | Discrete | Colour Shade | No Variation/Visual with LS |  |  |  |  | 4 | 5 | Visual | Y
IN022356 | Sandhar | LED | AAN74510815 | MAM63164206 | Stand Base Assy | #2 | Molding | Discrete | Short Moulding | No Short Moulding/Visual |  |  |  |  | 4 | 5 | Visual | Y
IN022356 | Sandhar | LED | AAN74510815 | MAM63164206 | Stand Base Assy | #2 | Molding | Discrete | Silver Mark | No Silver Mark/Visual |  |  |  |  | 4 | 5 | Visual | Y
IN022356 | Sandhar | LED | AAN74510815 | MAM63164206 | Stand Base Assy | #2 | Molding | Discrete | Sink Mark | No Sink mark /Visaual with LS |  |  |  |  | 4 | 5 | Visual | Y
IN022356 | Sandhar | LED | AAN74510815 | MAM63164206 | Stand Base Assy | #2 | Molding | Discrete | Flow Mark | No Flow Mark/Visual |  |  |  |  | 4 | 5 | Visual | Y
IN022356 | Sandhar | LED | AAN74510815 | MAM63164206 | Stand Base Assy | #2 | Molding | Discrete | Weld Line | As Per LS/Visual |  |  |  |  | 4 | 5 | Visual | Y
IN022356 | Sandhar | LED | AAN74510815 | MAM63164206 | Stand Base Assy | #2 | Molding | Discrete | Pin Mark | No Pin Mark/visual |  |  |  |  | 4 | 5 | Visual | Y
IN022356 | Sandhar | LED | AAN74510815 | MAM63164206 | Stand Base Assy | #2 | Molding | Discrete | Scratches | No scratch/ Visual |  |  |  |  | 4 | 5 | Visual | Y
IN022356 | Sandhar | LED | AAN74510815 | MAM63164206 | Stand Base Assy | #2 | Molding | Continuous | Weight | Must be as per Specs | 152.5 | 155 | 157.5 | gm | 4 | 5 | Weighing Machine | Y
IN022356 | Sandhar | LED | AAN74510815 | MAM63164206 | Stand Base Assy | #2 | Molding | Continuous | Gap | Must be as per Specs | 0 | 0.5 | 0.5 | mm | 4 | 5 | Filler Gauge | Y
IN022356 | Sandhar | LED | AAN74510815 | AAN74510815 | Stand Base Assy | #2 | Assembly | Discrete | Foot Rubber (MCQ30461022) | Must be as per Drawing |  |  |  |  | 4 | 1 | Visual | Y
IN022356 | Sandhar | LED | AAN74510815 | AAN74510815 | Stand Base Assy | #2 | Assembly | Discrete | Bar Code (AAN74510815) | Must be as per Drawing |  |  |  |  | 4 | 1 | Visual | Y
IN022356 | Sandhar | LED | AAN74510815 | MAM63164206 | Stand Base Assy | #3 | Molding | Discrete | Colour Shade | No Variation/Visual with LS |  |  |  |  | 4 | 5 | Visual | Y
IN022356 | Sandhar | LED | AAN74510815 | MAM63164206 | Stand Base Assy | #3 | Molding | Discrete | Short Moulding | No Short Moulding/Visual |  |  |  |  | 4 | 5 | Visual | Y
IN022356 | Sandhar | LED | AAN74510815 | MAM63164206 | Stand Base Assy | #3 | Molding | Discrete | Silver Mark | No Silver Mark/Visual |  |  |  |  | 4 | 5 | Visual | Y
IN022356 | Sandhar | LED | AAN74510815 | MAM63164206 | Stand Base Assy | #3 | Molding | Discrete | Sink Mark | No Sink mark /Visaual with LS |  |  |  |  | 4 | 5 | Visual | Y
IN022356 | Sandhar | LED | AAN74510815 | MAM63164206 | Stand Base Assy | #3 | Molding | Discrete | Flow Mark | No Flow Mark/Visual |  |  |  |  | 4 | 5 | Visual | Y
IN022356 | Sandhar | LED | AAN74510815 | MAM63164206 | Stand Base Assy | #3 | Molding | Discrete | Weld Line | As Per LS/Visual |  |  |  |  | 4 | 5 | Visual | Y
IN022356 | Sandhar | LED | AAN74510815 | MAM63164206 | Stand Base Assy | #3 | Molding | Discrete | Pin Mark | No Pin Mark/visual |  |  |  |  | 4 | 5 | Visual | Y
IN022356 | Sandhar | LED | AAN74510815 | MAM63164206 | Stand Base Assy | #3 | Molding | Discrete | Scratches | No scratch/ Visual |  |  |  |  | 4 | 5 | Visual | Y
IN022356 | Sandhar | LED | AAN74510815 | MAM63164206 | Stand Base Assy | #3 | Molding | Continuous | Weight | Must be as per Specs | 152.5 | 155 | 157.5 | gm | 4 | 5 | Weighing Machine | Y
IN022356 | Sandhar | LED | AAN74510815 | MAM63164206 | Stand Base Assy | #3 | Molding | Continuous | Gap | Must be as per Specs | 0 | 0.5 | 0.5 | mm | 4 | 5 | Filler Gauge | Y
IN022356 | Sandhar | LED | AAN74510815 | AAN74510815 | Stand Base Assy | #3 | Assembly | Discrete | Foot Rubber (MCQ30461022) | Must be as per Drawing |  |  |  |  | 4 | 1 | Visual | Y
IN022356 | Sandhar | LED | AAN74510815 | AAN74510815 | Stand Base Assy | #3 | Assembly | Discrete | Bar Code (AAN74510815) | Must be as per Drawing |  |  |  |  | 4 | 1 | Visual | Y
IN022356 | Sandhar | LED | AAN74510815 | MAM63164206 | Stand Base Assy | #5 | Molding | Discrete | Colour Shade | No Variation/Visual with LS |  |  |  |  | 4 | 5 | Visual | Y
IN022356 | Sandhar | LED | AAN74510815 | MAM63164206 | Stand Base Assy | #5 | Molding | Discrete | Short Moulding | No Short Moulding/Visual |  |  |  |  | 4 | 5 | Visual | Y
IN022356 | Sandhar | LED | AAN74510815 | MAM63164206 | Stand Base Assy | #5 | Molding | Discrete | Silver Mark | No Silver Mark/Visual |  |  |  |  | 4 | 5 | Visual | Y
IN022356 | Sandhar | LED | AAN74510815 | MAM63164206 | Stand Base Assy | #5 | Molding | Discrete | Sink Mark | No Sink mark /Visaual with LS |  |  |  |  | 4 | 5 | Visual | Y
IN022356 | Sandhar | LED | AAN74510815 | MAM63164206 | Stand Base Assy | #5 | Molding | Discrete | Flow Mark | No Flow Mark/Visual |  |  |  |  | 4 | 5 | Visual | Y
IN022356 | Sandhar | LED | AAN74510815 | MAM63164206 | Stand Base Assy | #5 | Molding | Discrete | Weld Line | As Per LS/Visual |  |  |  |  | 4 | 5 | Visual | Y
IN022356 | Sandhar | LED | AAN74510815 | MAM63164206 | Stand Base Assy | #5 | Molding | Discrete | Pin Mark | No Pin Mark/visual |  |  |  |  | 4 | 5 | Visual | Y
IN022356 | Sandhar | LED | AAN74510815 | MAM63164206 | Stand Base Assy | #5 | Molding | Discrete | Scratches | No scratch/ Visual |  |  |  |  | 4 | 5 | Visual | Y
IN022356 | Sandhar | LED | AAN74510815 | MAM63164206 | Stand Base Assy | #5 | Molding | Continuous | Weight | Must be as per Specs | 152.5 | 155 | 157.5 | gm | 4 | 5 | Weighing Machine | Y
IN022356 | Sandhar | LED | AAN74510815 | MAM63164206 | Stand Base Assy | #5 | Molding | Continuous | Gap | Must be as per Specs | 0 | 0.5 | 0.5 | mm | 4 | 5 | Filler Gauge | Y
IN022356 | Sandhar | LED | AAN74510815 | AAN74510815 | Stand Base Assy | #5 | Assembly | Discrete | Foot Rubber (MCQ30461022) | Must be as per Drawing |  |  |  |  | 4 | 1 | Visual | Y
IN022356 | Sandhar | LED | AAN74510815 | AAN74510815 | Stand Base Assy | #5 | Assembly | Discrete | Bar Code (AAN74510815) | Must be as per Drawing |  |  |  |  | 4 | 1 | Visual | Y
IN022356 | Sandhar | LED | AAN75689719 | MAM64264101 | Stand Base Assy | #5 | Molding | Discrete | Colour Shade | No Variation/Visual with LS |  |  |  |  | 4 | 5 | Visual | Y
IN022356 | Sandhar | LED | AAN75689719 | MAM64264101 | Stand Base Assy | #5 | Molding | Discrete | Short Moulding | No Short Moulding/Visual |  |  |  |  | 4 | 5 | Visual | Y
IN022356 | Sandhar | LED | AAN75689719 | MAM64264101 | Stand Base Assy | #5 | Molding | Discrete | Silver Mark | No Silver Mark/Visual |  |  |  |  | 4 | 5 | Visual | Y
IN022356 | Sandhar | LED | AAN75689719 | MAM64264101 | Stand Base Assy | #5 | Molding | Discrete | Sink Mark | No Sink mark /Visaual with LS |  |  |  |  | 4 | 5 | Visual | Y
IN022356 | Sandhar | LED | AAN75689719 | MAM64264101 | Stand Base Assy | #5 | Molding | Discrete | Flow Mark | No Flow Mark/Visual |  |  |  |  | 4 | 5 | Visual | Y
IN022356 | Sandhar | LED | AAN75689719 | MAM64264101 | Stand Base Assy | #5 | Molding | Discrete | Weld Line | As Per LS/Visual |  |  |  |  | 4 | 5 | Visual | Y
IN022356 | Sandhar | LED | AAN75689719 | MAM64264101 | Stand Base Assy | #5 | Molding | Discrete | Pin Mark | No Pin Mark/visual |  |  |  |  | 4 | 5 | Visual | Y
IN022356 | Sandhar | LED | AAN75689719 | MAM64264101 | Stand Base Assy | #5 | Molding | Discrete | Scratches | No scratch/ Visual |  |  |  |  | 4 | 5 | Visual | Y
IN022356 | Sandhar | LED | AAN75689719 | MAM64264101 | Stand Base Assy | #5 | Molding | Continuous | Weight | Must be as per Specs | 151.6 | 154.6 | 157.6 | gm | 4 | 1 | Weighing Machine | Y
IN022356 | Sandhar | LED | AAN75689719 | MAM64264101 | Stand Base Assy | #5 | Molding | Continuous | Gap | Must be as per Specs | 0 | 0.5 | 0.5 | mm | 4 | 1 | Filler Gauge | Y
IN022356 | Sandhar | LED | AAN75689719 | AAN75689719 | Stand Base Assy | #5 | Assembly | Discrete | Foot Rubber (MCQ30461022) | Must be as per Drawing |  |  |  |  | 4 | 1 | Visual | Y
IN022356 | Sandhar | LED | AAN75689719 | AAN75689719 | Stand Base Assy | #5 | Assembly | Discrete | Bar Code (AAN75689719) | Must be as per Drawing |  |  |  |  | 4 | 1 | Visual | Y
IN022356 | Sandhar | LED | AAN75689719 | MAM64264101 | Stand Base Assy | #6 | Molding | Discrete | Colour Shade | No Variation/Visual with LS |  |  |  |  | 4 | 5 | Visual | Y
IN022356 | Sandhar | LED | AAN75689719 | MAM64264101 | Stand Base Assy | #6 | Molding | Discrete | Short Moulding | No Short Moulding/Visual |  |  |  |  | 4 | 5 | Visual | Y
IN022356 | Sandhar | LED | AAN75689719 | MAM64264101 | Stand Base Assy | #6 | Molding | Discrete | Silver Mark | No Silver Mark/Visual |  |  |  |  | 4 | 5 | Visual | Y
IN022356 | Sandhar | LED | AAN75689719 | MAM64264101 | Stand Base Assy | #6 | Molding | Discrete | Sink Mark | No Sink mark /Visaual with LS |  |  |  |  | 4 | 5 | Visual | Y
IN022356 | Sandhar | LED | AAN75689719 | MAM64264101 | Stand Base Assy | #6 | Molding | Discrete | Flow Mark | No Flow Mark/Visual |  |  |  |  | 4 | 5 | Visual | Y
IN022356 | Sandhar | LED | AAN75689719 | MAM64264101 | Stand Base Assy | #6 | Molding | Discrete | Weld Line | As Per LS/Visual |  |  |  |  | 4 | 5 | Visual | Y
IN022356 | Sandhar | LED | AAN75689719 | MAM64264101 | Stand Base Assy | #6 | Molding | Discrete | Pin Mark | No Pin Mark/visual |  |  |  |  | 4 | 5 | Visual | Y
IN022356 | Sandhar | LED | AAN75689719 | MAM64264101 | Stand Base Assy | #6 | Molding | Discrete | Scratches | No scratch/ Visual |  |  |  |  | 4 | 5 | Visual | Y
IN022356 | Sandhar | LED | AAN75689719 | MAM64264101 | Stand Base Assy | #6 | Molding | Continuous | Weight | Must be as per Specs | 151.6 | 154.6 | 157.6 | gm | 4 | 1 | Weighing Machine | Y
IN022356 | Sandhar | LED | AAN75689719 | MAM64264101 | Stand Base Assy | #6 | Molding | Continuous | Gap | Must be as per Specs | 0 | 0.5 | 0.5 | mm | 4 | 1 | Filler Gauge | Y
IN022356 | Sandhar | LED | AAN75689719 | AAN75689719 | Stand Base Assy | #6 | Assembly | Discrete | Foot Rubber (MCQ30461022) | Must be as per Drawing |  |  |  |  | 4 | 1 | Visual | Y
IN022356 | Sandhar | LED | AAN75689719 | AAN75689719 | Stand Base Assy | #6 | Assembly | Discrete | Bar Code (AAN75689719) | Must be as per Drawing |  |  |  |  | 4 | 1 | Visual | Y
IN022356 | Sandhar | LED | AAN75649107 | MAM64264201 | Stand Base Assy | #5 | Molding | Discrete | Colour Shade | No Variation/Visual with LS |  |  |  |  | 4 | 5 | Visual | Y
IN022356 | Sandhar | LED | AAN75649107 | MAM64264201 | Stand Base Assy | #5 | Molding | Discrete | Short Moulding | No Short Moulding/Visual |  |  |  |  | 4 | 5 | Visual | Y
IN022356 | Sandhar | LED | AAN75649107 | MAM64264201 | Stand Base Assy | #5 | Molding | Discrete | Silver Mark | No Silver Mark/Visual |  |  |  |  | 4 | 5 | Visual | Y
IN022356 | Sandhar | LED | AAN75649107 | MAM64264201 | Stand Base Assy | #5 | Molding | Discrete | Sink Mark | No Sink mark /Visaual with LS |  |  |  |  | 4 | 5 | Visual | Y
IN022356 | Sandhar | LED | AAN75649107 | MAM64264201 | Stand Base Assy | #5 | Molding | Discrete | Flow Mark | No Flow Mark/Visual |  |  |  |  | 4 | 5 | Visual | Y
IN022356 | Sandhar | LED | AAN75649107 | MAM64264201 | Stand Base Assy | #5 | Molding | Discrete | Weld Line | As Per LS/Visual |  |  |  |  | 4 | 5 | Visual | Y
IN022356 | Sandhar | LED | AAN75649107 | MAM64264201 | Stand Base Assy | #5 | Molding | Discrete | Pin Mark | No Pin Mark/visual |  |  |  |  | 4 | 5 | Visual | Y
IN022356 | Sandhar | LED | AAN75649107 | MAM64264201 | Stand Base Assy | #5 | Molding | Discrete | Scratches | No scratch/ Visual |  |  |  |  | 4 | 5 | Visual | Y
IN022356 | Sandhar | LED | AAN75649107 | MAM64264201 | Stand Base Assy | #5 | Molding | Continuous | Weight | Must be as per Specs | 222.7 | 224.7 | 226.7 | gm | 4 | 1 | Weighing Machine | Y
IN022356 | Sandhar | LED | AAN75649107 | MAM64264201 | Stand Base Assy | #5 | Molding | Continuous | Gap | Must be as per Specs | 0 | 0.5 | 0.5 | mm | 4 | 1 | Filler Gauge | Y
IN022356 | Sandhar | LED | AAN75649107 | MAM64264201 | Stand Base Assy | #5 | Molding | Discrete | Locking rib warpage | No Locking rib warp age |  |  |  |  | 4 | 5 | Visual | Y
IN022356 | Sandhar | LED | AAN75649107 | AAN75649107 | Stand Base Assy | #5 | Assembly | Discrete | Foot Rubber (MCQ30461022) | Must be as per Drawing |  |  |  |  | 4 | 1 | Visual | Y
IN022356 | Sandhar | LED | AAN75649107 | AAN75649107 | Stand Base Assy | #5 | Assembly | Discrete | Bar Code (AAN75689719) | Must be as per Drawing |  |  |  |  | 4 | 1 | Visual | Y