## SQL Results
ORG_CODE | PART_NO | PART_NAME | INSPECTION_TYPE | INSPECTION_ITEM | SPECIFICATION_DESC | UOM_NAME | USL_VALUE | LSL_VALUE | TARGET_VALUE | SAMPLE_QTY | MEASURE_TYPE | Frequency | Instrument | USE_FLAG
AP4 | ABJ74427404 | Cabinet Assembly | Time Check | Short Molding | No Short Molding/Visual |  |  |  |  | 2 | Discrete | 2 | Visual | N
AP4 | ABJ74427404 | Cabinet Assembly | Time Check | Silver Mark | No Silver Mark/Visual |  |  |  |  | 2 | Discrete | 2 | Visual | N
AP4 | ABJ74427404 | Cabinet Assembly | Time Check | Sink Mark | No Sink Mark/Visual with LS |  |  |  |  | 2 | Discrete | 2 | Visual | Y
AP4 | ABJ74427404 | Cabinet Assembly | Time Check | Flow Mark | No Flow Mark/Visual |  |  |  |  | 2 | Discrete | 2 | Visual | Y
AP4 | ABJ74427404 | Cabinet Assembly | Time Check | Weld Line | As per LS/ Visual |  |  |  |  | 2 | Discrete | 2 | Visual | Y
AP4 | ABJ74427404 | Cabinet Assembly | Time Check | Dent Mark | No Dent Mark/Visual |  |  |  |  | 2 | Discrete | 2 | Visual | Y
AP4 | ABJ74427404 | Cabinet Assembly | Time Check | Pin Mark | No Pin Mark/Visual |  |  |  |  | 2 | Discrete | 2 | Visual | Y
AP4 | ABJ74427404 | Cabinet Assembly | Time Check | Scratches | No Scratches/Visual |  |  |  |  | 2 | Discrete | 2 | Visual | Y
AP4 | ABJ74427404 | Cabinet Assembly | Time Check | Self Tapping Screw Hole Clearance | No Blockage/Check with Pin Gauge |  |  |  |  | 2 | Discrete | 2 | Visual | Y
AP4 | ABJ74427404 | Cabinet Assembly | Time Check | Deflashing Cut Mark | No Cut Mark/Visual |  |  |  |  | 2 | Discrete | 2 | Visual | Y
AP4 | ABJ74427404 | Cabinet Assembly | Time Check | White Patch Mark | Not Allowed |  |  |  |  | 2 | Discrete | 2 | Visual | Y
AP4 | ABJ74427404 | Cabinet Assembly | Time Check | Texture Damage | Not Allowed |  |  |  |  | 2 | Discrete | 2 | Visual | Y
AP4 | ABJ74427404 | Cabinet Assembly | Time Check | Screen Printing | No Missing/Tilt/Spread/Peel Off/Correct Matter |  |  |  |  | 2 | Discrete | 2 | Visual | Y
AP4 | ABJ74427404 | Cabinet Assembly | Time Check | Protective Tape | Correct Width/Proper End Cuuting |  |  |  |  | 2 | Discrete | 2 | Visual | Y
AP4 | ABJ74427404 | Cabinet Assembly | Time Check | Black Spot | Not Allowed |  |  |  |  | 2 | Discrete | 2 | Visual | Y
AP4 | ABJ74427404 | Cabinet Assembly | Time Check | Oil Mark | Not Allowed |  |  |  |  | 2 | Discrete | 2 | Visual | Y
AP4 | ABJ74427404 | Cabinet Assembly | Time Check | Logo | Logo Should Not be miss |  |  |  |  | 2 | Discrete | 2 | Visual | Y
AP4 | ABJ74427404 | Cabinet Assembly | Time Check | Length | Must be as per Specs | mm | 607.9 | 607.3 | 607.6 | 2 | Continuous | 2 | Vernier | Y
AP4 | ABJ74427404 | Cabinet Assembly | Time Check | Width | Must be as per Specs | mm | 306.2 | 305.6 | 305.9 | 2 | Continuous | 2 | Vernier | Y
AP4 | ABJ74427404 | Cabinet Assembly | Time Check | LG Logo X Position | Must be as per Specs | mm | 239 | 238 |  | 2 | Continuous | 2 | Vernier | Y
AP4 | ABJ74427404 | Cabinet Assembly | Time Check | LG Logo Size | Must be as per Specs | mm | 8.7 | 8.3 | 8.5 | 2 | Continuous | 2 | Jig | Y
AP4 | ABJ74427404 | Cabinet Assembly | Time Check | Warpage | Must be as per Specs | mm | 20 | 0 |  | 2 | Continuous | 2 | Filler Guage | Y
AP4 | ABJ74427404 | Cabinet Assembly | Time Check | Weight | Must be as per Specs | mm | 206 | 200 | 203 | 2 | Continuous | 2 | Weighing Balance | Y